## Disclaimer
Disclaimer:
This information was provided by the manufacturers. The IEA and IEA Solar Heating and Cooling Programme take no responsibility for accuracy of the numbers presented.
The thermal and electrical outputs were measured according to the method of the manufacturer. The task has not yet standardised this measurement.

## Commercial standard products
Overview of PV/Thermal Solar System products and projects
Commercial standard products
Ref.No. | Manufacturer/Reference | Product/Project | Country | Category | Type | Characteristics | Weight | Length/Width | Area | Integrated | Integrated | Separate | Materials | Price per m² [Euro] | Year | Warranty | Thermal | Electrical | Thermal | Electrical | Conditions and | Marketed | Building | Technical | Comments
|  | Name |  |  |  |  | [kg] | [m] | [m2] | in roof | in facade | Module |  |  |  |  | Output | Output | Efficiency [%] | Efficiency [%] | Assumptions |  | References | Data | (July 2005)
4 | Conserval Engineering Inc. | SolarRoof | Canada | PV/T air collector | Transpired air | A solar wall with PV cells on top. The solar wall is perforated to make an uniform and effective air flow around each PV panel, removing excess heat. The hot air is used for heating a building. Each system is designed to fit building requirements. | N/A | N/A | Depends on building | No | No | Yes | N/A | N/A | First plant built in 1998 | N/A | 500 Wp/m2 | N/A | Overall efficiency | Overall efficiency | N/A | Yes | 3 systems are installed: Office house in California (23 m2), Education Center in Maine (46 m2), Institute in Korea (26 m2) | N/A
|  | PV/SOLARWALL | [16 empty] | approx. 50% | approx. 50%
Further information
5 | Millenium Electric T.O.U. Ltd. | MSS® Multi solar panel | Israel | PV/T liquid collector | Unglazed | Unglazed flat plate solar collector with PV cells integrated on top of the panel. Underneath the PV cells the water based collector is placed. Under the collector a heatexchanger is integrated heating up air. The water can be used for hot water in the building, the air for space heating/cooling. | N/A | 2.17 / 1.27 | 2.8 | No | No | Yes | Multicrystalline silicon PV cells, redundant contact for each cell, bypass diode, low iron double glazing with teflon on top of collector, aluminum frame. | 850 $ | N/A | 25 years | 300 Wp/m2 (air) | 150 Wp/m2 | 30% (air) | 14.3% | N/A | Yes | N/A | Product sheet
|  |  |  | (and air) | [12 empty] | 300 Wp/m2 (water) |  | 30% (water)
80 % perfomance after 20 years
6 | PVTWINS | PVTWIN 212 | Netherlands | PV/T liquid collector | Glazed | Glazed sheet-and-tube PVT collector - can be integrated in roof | N/A | 1.050 / 1.895 | 1.28 | Yes | N/A | Yes | Copper absorber, insulated aluminum box with a covering glass plate | Approx. 980 | 2004 | N/A | 150 W | 765 W | N/A | Approx. 11.7% | Component power at STC (irradiance 1000 W/m2 and ambient temperature 25°C) | Yes | In an European demonstration project 54 m2 were installed in England. | N/A
|  | PVTWIN 313 | [5 empty] | 1.050 / 2.760 | 1.92 | [7 empty] | 220 W | 1150 W
|  | PVTWIN 422 | [5 empty] | 1.895 / 1.895 | 2.56 | [7 empty] | 295 W | 1535 W
|  | PVTWIN 515 | [5 empty] | 1.050 / 4.245 | 3.2 | [7 empty] | 370 W | 1920 W |  |  |  |  | Further information
|  | PVTWIN 616 | [5 empty] | 1.050 / 5.325 | 3.84 | [7 empty] | 440 W | 2300 W |  |  |  |  | In preparation: 40 m2 installed in Dutch government building, 150 single family houses retrofitted with PVT and 20m2 on multi family building.
|  | PVTWIN 623 | [5 empty] | 1.895 / 2.760 | 3.84 | [7 empty] | 440 W | 2300 W
|  | PVTWIN 824 | [5 empty] | 1.895 / 3.615 | 5.12 | [7 empty] | 590 W | 3072 W
|  | PVTWIN 1025 | [5 empty] | 1.895 / 4.245 | 6.4 | [7 empty] | 735 W | 3840 W
[8 empty] | Dimensions collector box | Aperture areas | [7 empty] | Approx. 333 kWh/(m2*year) | Approx. 117 Wp/m2
Further information
9 | Grammer Solar GmbH | TWINSOLAR 2.0 | Germany | PV/T air collector | N/A | Panel combining an air solar collector with a smaller PV cells area driving a ventilator blowing fresh hot air into a residence. For use as ventilation in cabin or summer house. Available in different sizes (2-12,5 m2). | 22.5 per m² | 2.0 / 1.0 | 2.0 | No | No | Yes | Aluminum frame, aluminum absorber | 849 | First plant built in 1998. | 10 years | 600 W/m2 at | 9-13 Wp/m2 | 60% | 0.9 - 1.3% | N/A | Yes | Around 40 systems in varying sizes have been installed in summer houses and mountain cabins. | Products
|  | TWINSOLAR 4.0 | [5 empty] | 4.0 / 1.0 | 4.0 |  |  |  |  | 822.25 |  |  | (1000 W/m2 irrad.?)
|  | TWINSOLAR 6.0 | [5 empty] | 6.0 / 1.0 | 6.0 |  |  |  |  | 711.3333 | Prices from August 2005, including mounting package.
|  | TWINSOLAR 8.0 | [5 empty] | 8.0 / 1.0 | 8.0 |  |  |  |  | 672.25 | [8 empty] | Further information
|  | TWINSOLAR 10.0 | [5 empty] | 10.0 / 1.0 | 10.0 |  |  |  |  | 614.8
|  | TWINSOLAR 4.5 | [5 empty] | 2.21 / 2.25 | 4.55 |  |  |  |  | 775.3846
|  | TWINSOLAR 8.5 | [5 empty] | 2.21 / 4.25 | 8.55 |  |  |  |  | 651.2281
|  | TWINSOLAR 12.5 | [5 empty] | 2.21 / 6.25 | 12.55 |  |  |  |  | 541.6733 | [8 empty] | Pictures
50 | Grammer Solar GmbH | PV-Hybridkollektor | Germany | PV/T air collector | Unglazed | PVT collector with PV over the whole absorber. Air is circulating in the panel, entering and exiting in the same (lowest) side. Hot air is used as ventilation air in the building. | N/A | N/A | 14-120 | No | No | Yes | N/A | N/A | 1996-2002 | N/A | 8.5-56 kWp | 1.9-9 kWp | N/A | N/A | N/A | Yes | Several installations have been carried out: | N/A
Fa. Riedhammer, Nürnberg
Delpinarium, Nürnberg
Millenium Park, UK
Stadtreinigungsamt, Leipzig
Umweltzentrum Darsser Arche, Wieck
Technoplan Wilhelm, Pirmasens
10 | Aidt miljø A/S Solarheating | SolarVenti | Denmark | PV/T air collector | Glazed | Panel combining an air solar collector with a smaller PV cells area driving a ventilator (made by Sunon) blowing fresh hot air into a residence. For use as ventilation in cabin or summer house. | 9 | 0.54 / 0.72 | 0.39 | No | No | Yes | Aluminum frame, poly carbonate cover, absorber made of special felt | 1000 | Sold since 1985 | 2 years | N/A | N/A | N/A | N/A | N/A | Yes | A large number of systems installed. Several examples are mentioned at the | Short product description
|  | SV3, SV7, SV14, SV 30 |  |  |  |  | 16 | 1.02 / 0.72 | 0.73 |  |  |  |  | 808.2192
[7 empty] | 23 | 1.99 / 0.72 | 1.43 |  |  |  |  | 622.3776 | Prices from August 2005
[7 empty] | 29 | 3.00 / 1.02 | 3.06 |  |  |  |  | 478.1046 | [8 empty] | homepage
13 | Menova Engineering Inc. | Power-Spar | Canada | PV/T concentrator | Tracking | One-axis tracking, modular concentrating PVT collector | N/A |  | 0.63 | No | No | Yes | N/A | Approx. 870 per panel for large system, including controller, web interface actuators and frame | 2004 | N/A | N/A | N/A | N/A | N/A | N/A | Yes | N/A | www.power-spar.com | 22/8-05: The product is apparently marketed - but no test results etc. are available. It is not clear whether PV is included as a standard
|  | PS 1 | [5 empty] | 2.4 / 1.8 / 0.9 | [6 empty] | Prices from February 2006
|  | PS 2x1 | [5 empty] | 4.9 / 1.8 / 0.9
|  | PS 1x2 | [5 empty] | 2.4 / 3.1 / 2.6
|  | PS 2x2 | [5 empty] | 4.9 / 3.1 / 2.6
|  | PS 3x1 | [5 empty] | 7.3 / 1.8 / 0.9
|  | PS 3x2 | [5 empty] | 7.3 / 3.1 / 2.6
|  | PS 6x2 | [5 empty] | 14.6 / 3.1 / 2.6
Last data is height
51 | Arontis solar solutions | Solar8 | Sweden | PV/T concentrator | Tracking | One-axis tracking, modular concentrating PVT collector for building as well as ground installations | N/A | 5.0 / 2.0 | Approx. 5 (aperture area) | No | No | Yes | N/A | Approx. 700 | 2006 | N/A | 500 W | 2250 W | N/A | N/A | N/A | Yes | N/A | N/A
(Height: 1.4 m)
52 | HelioDynamics | Harmony HD211 | United Kingdom and USA | PV/T concentrator | Tracking | Tracking, modular concentrating PVT collector. Designed for mounting on flat and sloping roofs or pole-mounted over parking areas | N/A | 12.0 / 2.9 | Approx. 24 (aperture area) | No | No | Yes | N/A | Approx. 417 | N/A | N/A | 1000 W | 10000 W | N/A | N/A | N/A | Yes | N/A | Technical specifications
(Height: 2.4 m)
53 | Secco Sistemi | TIS | Italy | Ventilated PV with heat recovery | Facade/roof | Is part of a roofing system and cannot be applied as add-on on existing roofs. | N/A | N/A | N/A | Yes | N/A | N/A | N/A | N/A | N/A | N/A | N/A | N/A | N/A | N/A | N/A | Yes | Fiat di Orbassano, Torino | N/A
Training centre in Casargo
Products which have been commercial
1 | Sekisui | PV/Thermal system for residential applications | Hong Kong | PV/T liquid collector | N/A | Stand alone system. PV cells backed by a thermal absorber | N/A | N/A | N/A | No | No | Yes | N/A | N/A | N/A | N/A | N/A | N/A | N/A | N/A | N/A | Yes, in 1999 | Sveral installation sites in Japan | N/A | According to the website of the company, the product is not marketed anymore
Further information
2 | SunWatt Corp. | Sunwatt H100 | USA | PV/T liquid collector | N/A | Modules with reflectors concentrating the sun at PV cells. Under each line of cells a pipe with a fin is placed, cooling the cells. Insulation is placed between the pipes and the backside of the module. | N/A | 0.9 / 2 | 1.8 | N/A | N/A | N/A | Low iron tempered glass, aluminum reflectors, aluminum fin, copper pipe, fiberglass insulation, extruded aluminum side frames, aluminised steel case. | N/A | Produced and sold from 1981 to 1989 | N/A | 1000 | 100 | N/A | N/A | No conditions mentioned for the output figures. | No | More than 100 units sold and installed. | Short product description
|  | Sunwatt H150 | [5 empty] | 1.2 / 2.4 | 2.9 | [7 empty] | 1500 | 150
7 | SolarWerk | Spectrum | Germany | PV/T liquid collector | N/A | Flat plate solar collector with | N/A | 2.0/1.1 | 2.2 | No | No | Yes | Mono-crystalline silicon cells, aluminium absorber. | N/A | 1998 | N/A | N/A | 250 Wpeak | 63% | 12% | Electrical efficiency | Yes (used to be) | N/A | N/A | Not in production. Problems maintaining the long time stability of the solar cells.
[6 empty] | PV cells integrated on the abs. | [14 empty] | under STC
4 different module combinations
8 | SolarWatt | MultiSolar | Germany | PV/T liquid collector | N/A | Flat plate solar collector with | 50 | 2.152/0.892 | 1.92 | No | No | Yes | N/A | N/A | 1998 | N/A | N/A | N/A | 68.2% | 8.3% | N/A | Yes | A demonstration project at Maltheser Krankenhaus in Kamenz was in 1999 intended but not carried out; PVT was replaced with PV. | N/A | Not in production. Problems maintaining the long time stability of the solar cells.
PV cells integrated on the abs.
11 | ICEC AG | HYSOLAR | Switzerland | PV/T liquid collector | N/A | Hybrid | 5 | 0.64 / 0.32 | 0.2 | Yes | Yes | Yes | N/A | 2000 CHF | 1999 | N/A | N/A | N/A | variable | 10-15% | full insulation | N/A | field tests | N/A | No information available except that the product exists.
PV - Hot water
12 | Phototronics Solartechnik | a-SI Curtain Wall | Germany | PV/T air collector | N/A | Semi-transparent PV panels for view windows within an insulated glass sandwich with warm air recovery | N/A | 1 / 0.6 | 1 | No | Yes | No | N/A | N/A | N/A | N/A | N/A | N/A | N/A | N/A | N/A | N/A | N/A | N/A | No information is available either about the product or the company and they may not exist anymore.
For more information about the different manufacturers/references see the sheet "Contact information"

## Products under development
Overview of PV/Thermal Solar System products and projects
Products which are under (or have been under) development
Ref.No. | Manufacturer/Reference | Country | Product/Project | Project type | Description | Air | Water | Weight | Length/Width | Area | Integrated | Integrated | Separate | Materials | Price | Project | Year | Thermal | Electrical | Thermal | Electrical | Conditions and | Marketed | Building | Technical | Comments
|  |  | Name |  |  |  |  | [kg] | [m] | [m2] | in roof | in facade | Module |  | per m2 | budget |  | Output | Output | Efficiency [%] | Efficiency [%] | Assumptions |  | References | Data
14 | Solar Design Associates, Inc. | USA | N/A | Research project supported by Massachusets Institute of Technology | Engineering and testing of a PV/T solar panel. | N/A | N/A | N/A | N/A | N/A | N/A | N/A | N/A | N/A | N/A | N/A | 1979 | N/A | N/A | N/A | N/A | N/A | N/A | N/A | N/A | Further information
15 | Solar Design Associates, Inc. | USA | PhotoTherm | Research project supported by the US PV Bonus II Programme | Development of a Hybrid PV/T flat plate solar collector. In place of the normal thermal absorber a PV element made by UNISOLAR | no | yes | N/A | N/A | N/A | N/A | yes | N/A | N/A | N/A | N/A | 1998 | N/A | N/A | N/A | N/A | N/A | N/A | N/A | N/A
16 | Millenium Electric T.O.U. Ltd. | Israel | MultiSOLAR | Research project supported by the European Commission in the 6th Framework Programme. | The objective of the project consists in the study and development of a new generation of solar panels, capable of replacing the demands, for any type of building (electric power, hot water or hot air for heating). | yes | yes | N/A | N/A | N/A | N/A | N/A | N/A | N/A | N/A | 600,000 Euro | Start: September 2004 | N/A | N/A | N/A | N/A | N/A | No, project is ongoing | N/A | N/A | Millenium Electric has also submitted requests for two other research projects; one about a hybrid system combining PV, cooling and heating and one about a Hybrid Solar Wall producing electricity, hot water and hot air.
| Ad fontes | Germany | [14 empty] | End: September 2006
| Ceramica Verea | Spain
| Maniero Elettronica | Italy
| Apex | Bulgaria
| Umwelt | Germany
| Department of Building constructions | Spain
| Solar Energy Group | Denmark | [23 empty] | Futher information
17 | PowerLight Solar Electric Systems | USA | PowerTherm | Research Project | Development of a combined PV/T system for medium-temperature hot water applications. Flexible thin PV film adhered to an EPDM solar thermal collector. | no | yes | N/A | 1.2 / 3 | 3.63 | no | no | yes | Thin film PV cells, EPDM thermal collector | N/A | N/A | Start: June 1998 | 2104 W | 192 W | 58% | N/A | Energy into collector while measuring performance: 3629 W | No | A demonstration system was installed in Sonoma, California in march 2002 | A consultancy report describes the development process: PowerTherm: A Photovoltaic-Thermal Hybrid Commercial Roofing System | Several different prototypes was developed during the process, including the system PowerRole.
[17 empty] | End: March 2002 | [8 empty] | PowerLight has decided not to market the product until the manufacturing process has improved.
Further information
18 | Batec A/S and RAcell A/S | Denmark | N/A | N/A | N/A | N/A | N/A | N/A | N/A | N/A | N/A | N/A | N/A | N/A | N/A | N/A | Around 2000 | N/A | N/A | N/A | N/A | N/A | N/A | N/A | N/A | Carried out a PVT development project during 1998-2001, together with Esbensen, the DTI and Novator
Batec have furthermore developed several PVT products of which none has been marketed
Further information
19 | Energy research Centre of the Netherlands | Netherlands | N/A | Research project supported by Novern | Development and test of a method for laminating the PV directly on the solar absorber | no | yes | N/A | N/A | N/A | N/A | N/A | N/A | N/A | N/A | N/A | 2001 | N/A | N/A | N/A | N/A | N/A | Yes, PVTWINS is marketing a product based on this technique (se 'Commercial standard products') | Used in an European demonstration project in England. | N/A
| Shell Solar | Multinational
Netherlands
ZEN Solar
Further information
20 | Energy research Centre of the Netherlands | Netherlands | Covered PVT | Research & development | Development of a flat plate absorber covered with a PV laminate. The panel, that heats up water, are covered by at glass plate | no | yes | N/A | N/A | N/A | no | no | yes | N/A | N/A | N/A | Start: 1994 | N/A | N/A | 67 % (second prototype, they are now working on the 4th) | 8.3 % (second prototype, they are now working on the 4th) | N/A | Tested at the ECN site | N/A | Further information
| Shell Solar | Multinational | [14 empty] | Has not ended yet
| AGPO/ZEN | Netherlands | [22 empty] | 22/8-05: The product is apparently marketed - but no test results etc. are available. It is not clear whether PV is included as a standard
| Eindhoven University of Technology | Netherlands
21 | Dalarna University | Sweden | Evaluation of a PV/T collector | Thesis Project | Testing a PV/T collector made by Logosol | N/A | N/A | N/A | N/A | N/A | N/A | N/A | N/A | N/A | N/A | N/A | N/A | N/A | N/A | N/A | N/A | N/A | N/A | N/A | N/A
| Logosol | Sweden
22 | Cythelia | France | Ecothel | Research project | Study the return on investment of an “Ecothel” installation connected to the grid of a private home and a commercial building. An Ecothel System uses a PVT collector and stores the heat generated. | yes | no | N/A | N/A | N/A | N/A | N/A | N/A | N/A | N/A | N/A | 1994 | N/A | N/A | N/A | N/A | N/A | N/A | N/A | Further information | The study and the Ecothel system are developed by Alain Ricaud and Pierre Roubeau from Cythelia
23 | Cythelia | France | Capthel | Research project | Performance test of the PVT module "Capthel" producing electricity and hot air. | yes | no | N/A | N/A | N/A | N/A | N/A | N/A | Aluminium air collector, back insulation is a 4 cm air gap | N/A | N/A | 1994 | N/A | N/A | N/A | N/A | N/A | N/A | N/A | Further information
24 | Energy Conversion Devices Ovonics | USA | PV/Thermal Solar Roofing System | Development project supported by the US PV BONUS II program | Development of two new PV/T metal roofing panels. One for hot air and one for hot water. | yes | yes | N/A | N/A | N/A | yes | no | no | N/A | N/A | N/A | 1998 | N/A | N/A | N/A | N/A | N/A | N/A | N/A | N/A
25 | Shell Solar | Netherlands | Combi Panel | Development project | Hybrid Solar Collector for Domestic Usage. Still under development | no | yes | N/A | N/A | N/A | yes | no | yes | N/A | N/A | N/A | 200/2001 | N/A | N/A | N/A | N/A | N/A | N/A | N/A | N/A | No information is available about the project and it may therefore not exist any more
26 | EPFL-LESO | Switzerland | New Generation of Hybrid Collectors | Development project supported by Swiss Federal Office of Energy | Development of a Hybrid PV/T flat plate solar collector. In place of the absorber a raw PV plate is taken | no | yes | N/A | N/A | N/A | yes | yes | no | N/A | N/A | N/A | N/A | N/A | N/A | N/A | N/A | N/A | N/A | N/A | N/A | No information about the current state of the project is available.
ENECOLO AG
Ernst Schweizer AG
27 | United Solar Ovonic | USA | PhotoVoltaic/Thermal Concentrator total energy system | Development project supported by the US PV BONUS II program | Development of a PV/T cogeneration system | N/A | N/A | N/A | N/A | N/A | N/A | yes | N/A | N/A | N/A | N/A | 1998 | N/A | N/A | N/A | N/A | N/A | N/A | N/A | N/A | The company was formerly called United Solar Technologies
28 | IT Power's Test and Training Centre | UK | Photovoltaic/Thermal system | N/A | Concept assessment, system design & testing of a PV/T Collector. | N/A | N/A | N/A | N/A | N/A | N/A | N/A | N/A | N/A | N/A | N/A | 2001 | N/A | N/A | N/A | N/A | N/A | N/A | N/A | N/A | No information about the current state of the project is available.
29 | Japanese Government | Japan | PV/Thermal system for residental applications | Demonstration project | Stand alone system. PV cells backed by a thermal absorber | N/A | N/A | N/A | N/A | N/A | no | no | Separate roof module | N/A | N/A | N/A | 1993 | 25 kW | 3.2 kWp | N/A | N/A | N/A | N/A | PV/T test residence | N/A | No information about the current state of the project is available.
Further information
30 | Arsenal Research | Austria | N/A | Test | Tesing and optimisation of a PVT collector for a private client. | N/A | N/A | N/A | N/A | N/A | N/A | N/A | N/A | Amorphous silicon cells | N/A | N/A | 1999 | N/A | N/A | N/A | N/A | N/A | N/A | N/A | N/A | The company is mentioned at
| (together with Sollektor) | [24 empty] | Further information
31 | Kyocera Solar, Inc. | USA | N/A | Research and testing | Testing several different designs | N/A | N/A | N/A | N/A | N/A | N/A | N/A | N/A | N/A | N/A | N/A | N/A | N/A | N/A | N/A | N/A | N/A | N/A | N/A | N/A | The company is mentioned at
Further information
32 | SOLON PV GmbH | Germany | PV/T & thermoelectric collectors | N/A | N/A | N/A | N/A | N/A | N/A | N/A | N/A | N/A | N/A | N/A | N/A | N/A | 1996-2000 | N/A | N/A | N/A | N/A | N/A | N/A | N/A | N/A | This is a continuation of the work previously carried out by Solarwerk. The company is mentioned at
Further information
54 | Solar Focus, Inc. | USA | Solar Focus TERC 100 A | Development project | Development of a single axis tracking concentrating PVT collector | no | yes | 32 | 3.6 / 0.6 | N/A | N/A | N/A | N/A | N/A | N/A | N/A | 1996-2000 | N/A | N/A | N/A | N/A | N/A | Not yet | N/A | Product specification
55 | Solar Thermie Fabrik GmbH (Zenit) | Germany | HYBRID - MODUL PV & ST | N/A | PV/T liquid collector - glazed | no | yes | N/A | N/A | N/A | N/A | N/A | N/A | Absorber with enrolled copper tubes | N/A | N/A | 1998 | N/A | N/A | 66% | 6% | Thermal effiency is without production of electricity | No | N/A | N/A | The module was tested at ISE
Status for the project is not known
2 x UNI-SOLAR US-64 Thin film
56 | Dunasolar Photovoltaics Inc. | Hungary | Dunasolar Photovoltaic PVT hybrid modules | Testing of a prototype | PV/T liquid collector | no | yes | N/A | N/A | N/A | N/A | N/A | N/A | Tandem type amorphous Si | N/A | N/A | N/A | N/A | N/A | N/A | N/A | N/A | No | N/A | N/A | The module was tested at ENEA Centro Ricerche, Italy by Michele Pellegrino and others
The factory was closed down in 2003 and the development was ended
57 | Bomin Solar Research GmbH | Germany | CoolPhoton | Development | PV/T liquid collector | no | yes | N/A | N/A | N/A | N/A | N/A | N/A | N/A | N/A | N/A | N/A | N/A | N/A | N/A | N/A | N/A | No | N/A | N/A | Status for the project is not known
Development of a Hybrid Photovoltaic/Thermal collector. Front side cooling of PV cells via a liquid filter
Further information
58 | Vattenfall Utveckling AB/ Priono AB / Lund University | Sweden | MaReCo | Development and demonstration | PV/T concentrator | no | yes | N/A | N/A | 30 | No | No | Yes | N/A |  |  | 2004 (demo) | N/A | N/A | N/A | N/A | N/A | No | Hammarby Sjöstad | N/A
59 | Priono AB | Sweden | Solar20 | Development | PV/T concentrator | no | yes | N/A | N/A | N/A | No | No | Yes | N/A | N/A | N/A | 2003- | N/A | N/A | N/A | N/A | N/A | No | N/A | N/A | The work has continued in the company Arontis Solar Solutions with the product Solar8 (commercially available - see ref. no. 51)
3 prototypes have been made
For more information about the different manufacturers/references see the sheet "Contact information"

## Products design.f.spec.projects
Overview of PV/Thermal Solar System products and projects
Products designed for specific projects
Ref.no. | Manufacturer/Reference | Product/Project | Country | Category | Type | Characteristics | Air | Water | Weight | Length/Width | Area | Integrated | Integrated | Separate | Materials | Price | Year | Thermal | Electrical | Thermal | Electrical | Conditions and | Building | Comments
|  | Name | [6 empty] | [kg] | [m] | [m2] | in roof | in facade | Module |  | per m2 |  | Output | Output | Efficiency [%] | Efficiency [%] | Assumptions | References
33 | Solar Design Associates, Inc. | N/A | USA | N/A | N/A | Roof integrated Hybrid PV/T System | yes | no | N/A | N/A | N/A | yes | no | no | N/A | N/A | N/A | N/A | N/A | N/A | N/A | N/A | Montana State University, USA | No information is to be found on the internet
Air
34 | Cenergia Energy Consultants | PV-Vent | Denmark | Ventilated PV with heat recovery |  | Concept with low energy heat recovery DC ventilation systems using buildings facade or roof integrated PV modules | yes | no | N/A | N/A | N/A | no | yes | no | Polycrystalline and thin film | N/A | 2000 | N/A | N/A | N/A | N/A | N/A | PV Vent, Lundebjerg
[7 empty] | yes | no | N/A | N/A | 60 | no | yes | no | Amorphous | N/A | 1999 | N/A | N/A | N/A | N/A | N/A | PV Vent, Sundevedsgade/Toendergade, Copenhagen
[6 empty] | Preheating of fresh air | yes | no | N/A | N/A | 12.4 + 11.5 | yes | no | N/A | Monocrystalline | N/A | 2002 | N/A | 1123 Wp + 1043 Wp | N/A | N/A | N/A | Lauritz Sørensens Gård, Frederiksberg
[7 empty] | yes | no | N/A | N/A | 2 x 22.6 | N/A | N/A | N/A | Polycrystalline | N/A | 2000 | N/A | 2 x 2352 W | N/A | N/A | N/A | Roskilde Bank
[7 empty] | yes | no | N/A | N/A | 41 | yes | yes | N/A | Polycrystalline | N/A | 2003 | N/A | 2.44 kWp | N/A | N/A | N/A | Vinhaven, Valby
[7 empty] | yes | no | N/A | N/A | 75 | no | yes | no | Monocrystalline | N/A | 1998-2001 | N/A | 8.6 kWp | N/A | N/A | N/A | Viktoriagade, Copenhagen
35 | Centre for Sustainable Energy Systems, The Australian National University | Combined Heat And Power Solar Collectors (CHAPS) / The Bruce Hall Solar Project | Australia | PV/T concentrator | Tracking | Parabolic mirrors track the sun on a single axis and reflect light onto a strip of high efficiency solar cells at about 35 times the normal solar intensity. The solar cells are cooled with water. | no | yes | N/A | 192 m2 collector | 7.5 m2 cells | no | no | yes | Silicon PV cells | N/A | 2003 | Around 120 MWh | 40 kWp on a sunny day. Around 65 MWh a year. | N/A | around 15% | N/A | The ANU Campus at Bruce Hall, Canberra, Australia | The project is considered a pathway for commersialisation of the CHAPS collectors. The Centre is offering both a domestic and an industrial solution. The project is supported by The Australian Greenhouse Office
| Rheem/Solahart Australia | [21 empty] | Further information
36 | Crowder College | Solar Decathlon 2002 | USA | PV/T liquid collector | N/A | In the contest of Solar Decathlon 2002 a PV/T collector was designed by attaching tubes on back of PV modules. The collector was integrated into the roof, supplying the heating system of the house with hot water. | no | yes | N/A | N/A | N/A | yes | no | no | Amorphous thin-film PV cells,copper tubes | N/A | 2002 | N/A | 3.35 kW | N/A | N/A | Electrical output measured under 'standard test conditions' | Integrated into the house of the Solar Decathlon Competition
BP Solar
Further information
37 | Sunergy | City Archives | Netherlands | N/A | N/A | Roof integrated hybrid PV/T system | yes | no | N/A | N/A | 1840 | yes | no | no | N/A | N/A | 1998 | N/A | 81 kW | N/A | N/A | N/A | City Archives, Rotterdam, Netherlands | Information received from www.dubo-centrum.nl and from Siard Hovenkamp (S.Hovenkamp@ecofys.nl)
|  | Rotterdam |  |  |  | Air
38 | Esbensen Consulting Engineers Ltd. | Yellow House | Denmark | Ventilated PV with heat recovery | Glazed | Facade integrated PV/T system using natural ventilation behind and in front of the PV cells | yes | no | N/A | N/A | N/A | no | yes | no | N/A | N/A | 1998 | N/A | 80 kW | N/A | N/A | N/A | Yellow House in Aalborg, Denmark
39 | PV Bonus Team: | Building Integrated PV/Thermal Systems | USA |  |  | PV System with Thermal heat recovery. Ventilation behind roof int. PV cells, used for preheating of water | yes | no | N/A | N/A | 44.7 | yes | no | Separate roof module | N/A | 221 US$ | 1998? | N/A | N/A | N/A | N/A | N/A | Applebee´s restaurant, Salisbury, NC, USA
Innovative Design
North Carolina Solar Center
Duke Energy
40 | Teulades Multi-Funcional (TFM) and BP Solar | Multifunctional Module, PV Thermal Curtain Wall | Spain |  |  | Facade and roof integrated PV Modules with natural ventilation on both sides of the PV cells for preheating of ventilation air | yes | no | N/A | N/A | 225 | no | yes | no | Facade with semitransparent polycrystalline cells | N/A | 1996 | N/A | 20 kWp | N/A | N/A | N/A | Mataro Public Library, Spain
[7 empty] | yes | no | N/A | N/A | 4 x 94 | yes | no | no | Skylights with opaque mono- and polycrystalline cells and semitransparent amorphous cells | N/A | 1996 | N/A | 33 kWp | N/A | N/A | N/A | Mataro Public Library, Spain
[19 empty] | The total annual electricity production (facade and skylights) has been measured |  |  |  | Further information
1997: 40.6 MWh
1998: 47.2 MWh
1997: 42.5 MWh
41 | Atlantis Energy Group Ltd. | The Hybrid PV Shed Roof "Aerni Fenster, Arisdorf" | Switzerland |  |  | Skylight Integrated PV/T System using ventilation behind the PV cells | yes | no | N/A | N/A | N/A | yes, skylight | no | yes | N/A | N/A | 1991 | 115 kW | 53 kW | N/A | 7.2% | N/A | Aerni Fenster Arisdorf Switzerland | No information is available either about the product or the company and the company may not exist anymore.
42 | Atlantis Energy Group Ltd. | Hybrid Shingle Roof "Brig" | Switzerland |  |  | Roof integrated PV/T Systems Using natural ventilation in front and behind the PV cells | yes | no | N/A | N/A | N/A | yes | no | yes | N/A | N/A | 1993 | 30 kW | 14.2 kW | N/A | N/A | N/A | N/A | No information is available either about the project or the company and the company may not exist anymore.
43 | Atlantis Energy Group Ltd. | Hybrid Shingle Roof "Rigi" | Switzerland |  |  | Roof Integrated PV/T Systems Using natural ventilation behind the PV cells | yes | no | N/A | N/A | N/A | yes | no | yes | N/A | N/A | 1994 | 12 kW | 4.7 kW | N/A | 9.1% | N/A | N/A | No information is available either about the project or the company and the company may not exist anymore.
44 | Atlantis Energy Group Ltd. | Optimized Multifunctional PV Facade "Scheidegger, Kirchberg" | Switzerland |  |  | Facade Integrated PV/T System Using natural ventilation behind the PV cells | yes | no | N/A | N/A | N/A | no | yes | yes | N/A | N/A | 1992 | 12kW | 4.5 kW | 17.3% | 9.0% | N/A | Scheidegger Kirchberg Switzerland | No information is available either about the product or the company and the company may not exist anymore.
45 | SunWatt Corp. | Site-Built PV/Hot Air Hybrid Energy System | USA |  |  | Roof Integrated PV/T Systems Using natural ventilation behind the PV cells | yes | no | N/A | N/A | N/A | yes | no | no | N/A | N/A | N/A | N/A | N/A | N/A | N/A | N/A | Louisville, Kentucky, USA
46 | EC-DGXII JRC European Solar Test Installation | ECOCENTRE, ISPRA | Italy |  |  | Facade Integrated PV/T Systems. Using natural ventilation in front and behind the PV cells. | yes | no | N/A | N/A | 505 | no | yes | no | N/A | N/A | 1994 | N/A | 21 kW | N/A | N/A | N/A | ELSA Building, Ispra, Italy
47 | Oberosterreichisches Kraftwerke AG | PV air collector "Haus der Zukunft" | Austria |  |  | Hybrid solar collector, PV - air | yes | no | N/A | N/A | N/A | N/A | N/A | N/A | N/A | N/A | N/A | N/A | N/A | N/A | N/A | N/A | Haus der Zunkunft
48 | PV Bonus Team: | Building integrated PV/Thermal System | USA |  |  | 10 PV modules are by a fan ventilated on their back. The hot air is used for heating purposes during winter. A battery levels out peak consumption. | yes | no | N/A | N/A | 24.3 | yes | no | no | Crystalline PV cells | N/A | Monitored 1998 | 3380 kWh/year | 2490 kWh(AC)/year | N/A | N/A | N/A | Central Carolina Bank, Bessemer City, NC, USA
Innovative Design
North Carolina Solar Center
Duke Energy
49 | Arkitema K/S | Silkeborg 20-24, Aarhus | Denmark | Ventilated PV with heat recovery |  | Vertical facade integrated PV panels with air flow along rear side | yes | no | N/A | N/A | N/A | no | yes | no | Polycrystalline cells | N/A | 2001 | N/A | 15 kW | N/A | N/A | N/A | Silkeborgvej, Aarhus
For more information about the different manufacturers/references see the sheet "Contact information"

## Contact
Overview of PV/Thermal Solar System products and projects
Contact information
Ref.No. | Manufacturer/Reference | Product/Project Name | Contact Person | Address | Phone and fax | Homepage | Email
1 | Sekisui | PV/Thermal system for residential applications | N/A | Hong Kong Head office | ph: +852 2890 9161 | www.sekisui.com.hk | enquiry@sekisui.com.hk
|  |  |  | 8/F, No.111 Leighton Road, Causeway Bay | fax: +852 2577 1908
Hong Kong.
2, 45 | Sunwatt Corp. | Sunwatt H100 | Richard Komp | 17 Rockwell Road SE | ph: +1 207 497 2204 | www.ecomall.com/biz/sunwatt.htm | sunwatt@juno.com
|  | Sunwatt H150 |  | Jonesport ME 04649
USA
4 | Conserval Engineering Inc. | SolarRoof | John Hollick | 200 Wildcat Road, | ph:+1 416 661 7057 | www.solarwall.com | info@solarwall.com
|  | SOLARWALL |  | Toronto, Ontario M3J2N5 | fax:+1 416 661 7146
Canada
5, 16 | Millenium Electric T.O.U. Ltd. | Multi Solar System | N/A | 8 Abba Eban Blvd. | ph: +972 9 9588071 | www.millennium-electric-inc.com | info@millenniumsolar.com
|  | MultiSOLAR | Ami Elazari | Herzelia Pituach Industrial Zone | fax: +972 9 9588075
P.O Box #12346, Israel 46733
6 | PVTWINS | PVTWIN | N/A | P.O.Box 9308 | ph.: +31 (0)6 - 24 25 62 91 | www.pvtwins.nl | info@pvtwins.nl
1800 GH Alkmaar
the Netherlands
7 | SolarWerk GmbH | Spectrum | N/A |  |  | N/A | It is uncertain whether the company still exists. A company with the same name exists when looking at the website www.solarwerk.de
8 | SolarWatt | MultiSolar | N/A | Grenzstrasse 28 | ph: +49 351 88 95 0 | www.solarwatt.de | info@solarwatt.de
| Solar-Systeme GmbH |  |  | D-01109 Dresden, Germany | fax: +49 351 88 95 111
9, 50 | Grammer Solar GmbH | TWINSOLAR | Wolfgang Dotzle | Oskar von Miller Str. 8 | ph.: +49 9621 308 57 0 | www.grammer-solar.de | info@grammer-solar.de
|  | PV-Hybridkollektor |  | 92224 Amberg | fax. + 49 9621 308 57 10
Germany
10 | Aidt miljø A/S Solarheating | SolarVenti | N/A | Kongensbrovej | ph: +45 8696 6700 | www.aidt.dk | hjc@aidt.dk
Aidt 8881 Thorsøe
Denmark
11 | ICEC AG | HYSOLAR | G. R. Grob | Gewerbezone | ph.: +41 41 754 4090 | www.icec.ch | info@icec.ch
|  |  |  | POB 63, CH-6315 Morgaten / Zug | fax. +41 41 750 9020
Switzerland
12 | Phototronics Solartechnik | a-SI Curtain Wall | N/A | Herman-Oberth-Srasse 9 | ph: +49 89 462 64 0 | N/A | N/A
|  |  |  | 856540 Putzbrunn | fax: +49 89 462 64 209
Germany
13 | Menova Engineering Inc. | Power-Spar | N/A | 1 Terence Matthews Crescent | ph: +1 613 599 6232 | www.menova.com | web@menova.com
Suite 200, Kanata, Ontario, K2M 2G3
Canada
14, 15, 33 | Solar Design Associates, Inc. | PhotoTherm | Steven Strong | P.O.Box 242 | ph: +1 978 456 6855 | www.solardesign.com | sda@solardesign.com
Harvard, MA 01451-0242
USA
17 | PowerLight Corporation | PowerTherm TM | Thomas Dinwoodie | 2954 San Pablo Avenue | ph.: +1 510-540 0550 | www.powerlight.com | info@powerlight.com
|  |  |  | Berkeley, CA 94702 | fax.: +1 510-540 0552
USA
18 | Batec A/S | N/A | N/A | Danmarksvej 8 | ph.: +45 56 27 50 50 | www.batec.dk | info@batec.dk
|  |  |  | Svansberg, 4681 Herfølge | fax. + 45 56 27 67 87
Denmark
19, 20 | Energy research Centre of the Netherlands | N/A | N/A | P.O. Box 1 | ph.: +31 224 56 4949 | www.ecn.nl | info@ecn.nl
| (ECN) |  |  | 1755 ZG Petten
Netherlands
21 | Dalarna University | Evaluation of a PVT collector | N/A | Högskolan Dalarna | ph: +46 023 77 80 00 | www.du.se | N/A
|  |  |  | 791 88 Falun | fax: +46 023 77 80 80
Sweden
22, 23 | Cythelia | Ecothel | Alain Ricaud | Savoie-Technolac | ph.: +33 4 79 253 175 | www.cythelia.fr | ar@cythelia.fr
|  | Capthel |  | Bât. Aero Allée C36 BP 319 | fax: + 33 4 79 253 309
F-73375 Le Bourget du Lac
24 | Energy Conversion Devices Ovonics | PV/Thermal Solar | Dr. Mazat Izu | 2956 Waterview Drive | ph: +1 248 293 0440 | www.ovonic.com | N/A
| Supported by the | Metal Roofing System |  | Rochester Hills, Michigan 48309 | fax: +1 248 844 1214
| US PV BONUS II program |  |  | USA
25 | Shell Solar | Combi Panel | dr.ir. R.J.C. van Zolingen | Postbus 849 | ph +31 492 50 86 08 | www.shell.com/renewables | N/A
|  |  |  | 5700 Av HELMOND | fax: +31 492 50 86 01
The Netherlands
26 | EPFL-LESO, ENECOLO AG, Ernst | New generation of | Pascal Affolter | EPFL-LESO | ph.: +41 21 693 4539 | www.epfl.ch | pascal.affolter@epfl.ch
| Schweizer AG, supported by | Hybrid Collectors |  | 1015 Lausanne | fax. +41 21 693 2722
| the Swiss Federal Energy Office |  |  | Switzerland
27 | United Solar Ovonic | PhotoVoltaic/Thermal | Dr. Subhenda Guha | 3800 Lapeer Road Auburn Hills | ph: +1 248 475 0100 | www.uni-solar.com | info@uni-solar.com
| Supported by the | Concentrator Total |  | Michigan 48326 | fax: +1 248 364 0510
| US PV BONUS II program | Energy System |  | USA
28 | IT Power's Test | Photovoltaic/Thermal system | N/A | Grove House Chineham Court | ph. : +44 1256 392700 | www.itpower.co.uk | info@itpower.co.uk
| and Training Centre |  |  | Lutyens Close, Chineham, Basingstoke | fax.: +44 1256 392701
Hampshire RG24 8AG, UK
29 | Japanese | PV/Thermal System | N/A | N/A | N/A | N/A | Reference received from
| Goverment | for residental |  |  |  |  | www.nrel.gov/ncpv/documents/japan.html
applications
30 | Arsenal Research | N/A | Hubert Fechner | Arsenal Research | ph: +43 50 550 6310 | www.arsenal.ac.at | gf@arsenal.ac.at
|  |  | Christian Buchbauer | Faradaygasse 3, 1030 Vienna | fax: +43 50 550 6590
Austria (new adress from november 2005!)
31 | Kyocera Solar, Inc. | N/A | Jeff Taylor | Kyocera Solar, Inc. - Headquarters | ph: +1 800 223 9580 | www.kyocerasolar.com | N/A
|  |  |  | 7812 East Acoma, Scottsdale, Arizona 85260 | fax: +1 800 223 9086
USA
32 | SOLON PV GmbH | PV/T & thermoelectric collectors | Bernd Litzenburger | SOLON Photovoltaik GmbH | ph: +49 30 81 87 9 100 | www.solon-pv.com | solon@solon-pv.de
|  |  |  | Ederstrasse 16, D- 12059 Berlin | fax: +49 30 81 87 9 110
Germany
34 | Cenergia Energy Consultants | PV-Vent | Peder Vejsig Pedersen | Herlev Hovedgade 195 | ph.: +45 4466 0099 | www.cenergia.dk | pvp@cenergia.dk
|  |  |  | DK-2730 Herlev | fax.: +45 4466 0136
Denmark
35 | Centre for Sustainable Energy Systems Australian National University | Combined Heat And Power Solar Collectors | N/A | Centre for Sustainable Energy Systems | ph.: +61 (0) 2 6125 4884 | solar.anu.edu.au | solar@anu.edu.au
|  |  |  | Faculty of Engineering and Information Technology | fax: +61 (0) 2 6125 8873
The Australian National University
Canberra ACT 0200 Australia
36 | Crowder college | Solar Decathlon 2002 | N/A | Crowder College - Main Campus | ph: +1 417 451 3223 | www.crowder.edu | N/A
601 Laclede, Neosho MO 64850
USA
37 | Sunergy | City Archives | N/A | P. O. Box 185 | ph:+31 1 0413 8590 | www.sunergy.nl | info@sunergy.nl
|  | Rotterdam |  | 3005 AD Rotterdam | fax:+31 1 0414 4618
The Netherlands
38 | Esbensen Consulting | Yellow House | Olaf Brunn Jørgensen | Carl Jacobsens Vej 25D | ph: +45 33267300 | www.esbensen.dk | o.b.joergensen@esbensen.dk
| Engineers FIDIC |  |  | DK-2500 Valby | fax: +45 33267301
Denmark
39 | Innovative Design | PV System with | Michael Nicklas | Innovative Design | ph:+1 919 832 6303 | www.innovativedesign.net | info@innovativedesign.net
| Supported by the | Thermal Heat Recovery |  | 850 West Morgan Street | fax:+1 919 832 3339
| US PV BONUS II program |  |  | Raleigh, NC 27603, USA
40 | TFM | M Module, | Oscar Aceves | P.I. Pla d'En Coll, C/Gaia, nau 5 | ph:+34 93 575 3666 | www.tfm.es | oscar.aceves@tfm.es
| (and BP Solar in Spain) | PV Thermal Curtain Wall |  | 08110 Montcada i Relxac | fax:+34 93 565 0057
Barcelona, Spain
41 - 44 | Atlantis Energy Group, Ltd | N/A | N/A | N/A | N/A | N/A | N/A
46 | EC-DGXII JRC | ECOCENTRE, ISPRA | H. Bloem | I-21020 | ph: +39 03 32 789 842 | www.jrc.it | hans.bloem@jrc.it
| European Solar Test Installation |  | Evan Dunlop | Ispra, Italy | fax: +39 03 32 789 992
47 | Oberosterreichisches Kraftwerke AG | PV air collector in "Haus der Zukunft" | Dipl. Ing. Heinrich Wilk | Bohmerwaldstrasse 3 | fax: +43 732 6593 3547 | www.oka.co.at | heinrich.wilk@oka.co.at
4021 Linz
Austria
48 | North Carolina Solar Center | Patentable PV/T research project | Rob Stevens | North Carolina Solar Center, Box 7401 | ph.: 919 515 5666 | www.ncsc.ncsu.edu | www.ncsun@ncsu.edu
|  | BIPV/T System | Shawn Fitzpatrick | North Carolina State University | fax.: 919 515 5778
Raleigh, North Carolina 27695-7401, USA
49 | Arkitema K/S | Silkeborg 20-24, Aarhus | N/A | Frederiksgade 32 | ph: +45 7011 7011 | www.arkitema.dk/ | arh@arkitema.dk
|  |  |  | 8000 Aarhus C | fax: +45 8613 7011
Denmark
51 | Arontis solar solutions | Solar8 | Joakim Byström | Arontis R&D | ph.: +46 6112 6888 | www.arontis.se | joakim@logosol.se
|  |  |  | Ostanbacksgatan 16 | fax: +46 6 1155 7210
SE-871 31 Harnosand, Sweden
52 | HelioDynamics | Harmony HD211 | Graham Ford | HelioDynamics Ltd, UK | ph.: +44 (0) 1954 719 722 | www.hdsolar.com | ford@heliodynamics.com
53 | Secco Sistemi | TIS | N/A | SECCO SISTEMI S.p.A. | ph.: +39 422 490316 | www.seccosistemi.it/solar | N/A
|  |  |  | Via Terraglio, 195 | fax: +39 422 490713
31022 Preganziol (TV), Italy
54 | Solar Focus, Inc. | Solar Focus TERC 100 A | N/A | Sustainability Solutions / Solar Focus, Inc. | ph.: 301-681-0696 | www.solar-focus.com | info@solar-focus.com
812 Northwest Dr.
Silver Spring, MD 20901
55 | Solar Thermie Fabrik GmbH (Zenit) | HYBRID - MODUL PV & ST | N/A | Ostendstr. 25 / TGS | ph.: +49 030 5304-1031 | N/A | N/A
|  |  |  | D-12549 Berlin | fax: +49 030 5304-1035
Germany
56 | Dunasolar Photovoltaics Inc. | Dunasolar Photovoltaic PVT hybrid modules | Michele Pellegrino | ENEA Centro Ricerche | ph.: +39 81 7723 267 | N/A | Michele.pellegrino@portici.enea.it
| ENEA Centro Ricerche |  |  | Localitá Granatello, P.O. Box 32 | fax: +39 81 7723 344
I-80055 Portici, Italy
57 | Bomin Solar Research GmbH | CoolPhoton | Dr. Claus Colsman-Freyberger | Industriestr. 8-10 | ph.: +49 7621 956 7510 | http://www.bsrsolar.com/main.php3 | info@bominsolar.com
|  |  |  | D-79541 Loerrach | ph.: +49 7621 956 7529 |  | claus@bsrsolar.com
Germany
58 | Vattenfall Utveckling AB/ Priono AB / Lund University | MaReCo | Björn Karlsson | Lund University | ph.: +49 7621 956 7510 | http://www.bsrsolar.com/main.php3 | info@bominsolar.com
|  |  |  | D-79541 Loerrach | ph.: +49 7621 956 7529 |  | claus@bsrsolar.com
Germany